## rn-JERABEK2002
|  | Modelo ISEC | [7 empty] | Modelo Bal. Sequencias |  |  | 1 parâmetro
[13 empty] | rn0 | 26.44
[10 empty] | mod | exp | resid
|  | Fraction volume cm³/g | [7 empty] | 7.4005009 | 7.6 | 0.03979989
[10 empty] | 6.4385588 | 6.1 | 0.1146221
Resin/fd | %DVB | 0.1 | 0.2 | 0.4 | 0.8 | 1.5 |  |  |  | 5.7085979 | 5.5 | 0.04351308
1 | 1 | 3.73 | 0 | 0.091 | 0.45 | 0 | 0 |  |  | 5.1203602 | 5.3 | 0.03227046
2 | 1.5 | 0.36 | 4 | 0 | 0 | 0 | 0 |  |  | 3.8573506 | 4.5 | 0.4129983
3 | 2 | 0 | 1.82 | 1.41 | 0 | 0.23 | 0 |  |  | 3.8573506 | 4.6 | 0.5515281
4 | 2.5 | 0 | 0.39 | 2.27 | 0 | 0 | 0 |  |  | 2.2559213 | 1.5 | 0.571417
5 | 4 | 0.18 | 0 | 0.69 | 1.09 | 0 | 0 |  |  |  |  | 1.766149
6 | 4 | 0.23 | 0 | 0 | 1.54 | 0 | 0
7 | 8 | 0 | 0 | 0 | 0.23 | 1.27 | 0
[7 empty] | mod | exp | resid | 7.4005009 | 7.6 | 0.03979989
| Rm | 1.7 | 1.39 | 1.95 | 2.7 | 0.64 | 7.73345 | 7.6 | 0.0178089 | 6.4385588 | 6.1 | 0.1146221
ISEC |  | 1.7 | 1.39 | 1.95 | 2.7 | 0.64 | 6.172 | 6.1 | 0.005184 | 5.7085979 | 5.5 | 0.04351308
|  | 1.7 | 1.39 | 1.95 | 2.7 | 0.64 | 5.4265 | 5.5 | 0.00540225 | 5.1203602 | 5.3 | 0.03227046
|  | 1.7 | 1.39 | 1.95 | 2.7 | 0.64 | 4.9686 | 5.3 | 0.10982596 | 3.8573506 | 4.55 | 0.4797632
|  | 1.7 | 1.39 | 1.95 | 2.7 | 0.64 | 4.5945 | 4.5 | 0.00893025 | 2.2559213 | 1.5 | 0.571417
|  | 1.7 | 1.39 | 1.95 | 2.7 | 0.64 | 4.549 | 4.6 | 0.002601 |  |  | 1.281386
|  | 1.7 | 1.39 | 1.95 | 2.7 | 0.64 | 1.4338 | 1.5 | 0.00438244
0.1541348025
5 parâmetros
AKAIKE
[10 empty] | residuos | K |  |  |  | AIC | nota
[10 empty] | 0.1541348025 | 5 |  |  |  | -83.02749 | -30.2939
[10 empty] | 1.281386 | 1 |  |  |  | -52.73358 | 0

## rn-BADIA2015
|  | Modelo ISEC | [7 empty] | Modelo Bal. Sequencias |  |  | 1 parâmetro
rn0
[10 empty] | mod | exp | resid
Fraction volume cm³/g
Resin/fd | %DVB | 0.1 | 0.2 | 0.4 | 0.8 | 1.5
#DIV/0!
#DIV/0!
#DIV/0!
#DIV/0!
#DIV/0!
#DIV/0!
#DIV/0!
[7 empty] | mod | exp | resid
| Rm | 1.7 | 1.39 | 1.95 | 2.7 | 0.64 | 0 |  | 0
ISEC |  | 1.7 | 1.39 | 1.95 | 2.7 | 0.64 | 0 |  | 0
|  | 1.7 | 1.39 | 1.95 | 2.7 | 0.64 | 0 |  | 0
|  | 1.7 | 1.39 | 1.95 | 2.7 | 0.64 | 0 |  | 0 | AKAIKE
|  | 1.7 | 1.39 | 1.95 | 2.7 | 0.64 | 0 |  | 0 | residuos | K |  |  | AIC | nota
|  | 1.7 | 1.39 | 1.95 | 2.7 | 0.64 | 0 |  | 0 | 0.1541348025 | 5 |  |  | -83.02749 | -30.2939
|  | 1.7 | 1.39 | 1.95 | 2.7 | 0.64 | 0 |  | 0 | 1.281386 | 1 |  |  | -52.73358 | 0
0
5 parâmetros

## LExPCD
n=100
JERABEK2002 |  |  |  |  | Bringué2019 |  |  |  |  | Tejero2002
%DVB | PCD exp | sum(LE) |  |  | Resina | %DVB | PCD exp | Sum(LE) | Resina | %DVB | PCD exp | Sum(LE)
1 | 0.1801452 | 0.001723854 |  |  | A121 | 2 | 0.2993025 | 0.004088629 | CT224 | 4
1.5 | 0.1917431 | 0.004088629 |  |  | D2 | 2 | 0.3455564 | 0.004088629
2 | 0.3679191 | 0.0072151 |  |  | A31 | 4 | 0.711021 | 0.02341319
2.5 | 0.3706767 | 0.01085259 |  |  | D4 | 4 | 0.6364878 | 0.02341319
4 | 0.594898 | 0.02341319 |  |  | D8 | 8 | 1.446652 | 0.05998158
4 | 0.7090395 | 0.02341319
8 | 1.392667 | 0.05998158
GLOBAL
| JERABEK | %DVB | PCD exp | sum(LE)
|  | 1 | 0.1801452 | 0.001723854
|  | 1.5 | 0.1917431 | 0.004088629
|  | 2 | 0.3679191 | 0.0072151
|  | 2.5 | 0.3706767 | 0.01085259
|  | 4 | 0.594898 | 0.02341319
|  | 4 | 0.7090395 | 0.02341319
|  | 8 | 1.392667 | 0.05998158
BRINGUÉ | A121 | 2 | 0.2993025 | 0.004088629
| D2 | 2 | 0.3455564 | 0.004088629
| A31 | 4 | 0.711021 | 0.02341319
| D4 | 4 | 0.6364878 | 0.02341319
| D8 | 8 | 1.446652 | 0.05998158
TEJERO | CT224 | 4 | 1.056 | 0.02341319